## Sheet1
Input Parameters |  |  | Output parameters
|  |  | Minimization |  |  | Maximization
Spindle Speed | Feed Rate | Drill Diameter | Delamination Factor | Cylindricity | Circularity | MRR
4500 | 0.1 | 4 | 1.043 | 0.032 | 0.036 | 0.05325
4500 | 0.1 | 6 | 1.041772 | 0.037 | 0.04 | 0.05461538
4500 | 0.1 | 8 | 1.045 | 0.042 | 0.045 | 0.05605263
4500 | 0.2 | 4 | 1.049305 | 0.0395 | 0.046 | 0.05011765
4500 | 0.2 | 6 | 1.055948 | 0.0402 | 0.048 | 0.0513253
4500 | 0.2 | 8 | 1.049 | 0.0433 | 0.05 | 0.05259259
4500 | 0.3 | 4 | 1.06375 | 0.043 | 0.059 | 0.04733333
4500 | 0.3 | 6 | 1.0632 | 0.046 | 0.061 | 0.04630435
4500 | 0.3 | 8 | 1.065 | 0.048 | 0.062 | 0.04531915
6000 | 0.1 | 4 | 1.038325 | 0.039 | 0.0421 | 0.064
6000 | 0.1 | 6 | 1.04 | 0.043 | 0.047 | 0.06666667
6000 | 0.1 | 8 | 1.038807 | 0.048 | 0.055 | 0.07565217
6000 | 0.2 | 4 | 1.045155 | 0.043 | 0.046 | 0.05818182
6000 | 0.2 | 6 | 1.044 | 0.046 | 0.05 | 0.06037736
6000 | 0.2 | 8 | 1.041 | 0.049 | 0.057 | 0.0627451
6000 | 0.3 | 4 | 1.049498 | 0.047 | 0.055 | 0.05333333
6000 | 0.3 | 6 | 1.050189 | 0.05 | 0.058 | 0.05517241
6000 | 0.3 | 8 | 1.051913 | 0.052 | 0.063 | 0.05714286
7500 | 0.1 | 4 | 1.027827 | 0.029 | 0.031 | 0.0995
7500 | 0.1 | 6 | 1.024096 | 0.034 | 0.043 | 0.1183333
7500 | 0.1 | 8 | 1.026578 | 0.038 | 0.052 | 0.123125
7500 | 0.2 | 4 | 1.02738 | 0.035 | 0.033 | 0.0852
7500 | 0.2 | 6 | 1.027034 | 0.037 | 0.045 | 0.0926087
7500 | 0.2 | 8 | 1.032217 | 0.041 | 0.046 | 0.1014286
7500 | 0.3 | 4 | 1.034219 | 0.037 | 0.035 | 0.071
7500 | 0.3 | 6 | 1.03352 | 0.042 | 0.044 | 0.07607143
7500 | 0.3 | 8 | 1.039 | 0.044 | 0.049 | 0.08192308
4250 | 0.1 | 4 | 1.0777 | 0.0251 | 0.0364 | 0.16499
4250 | 0.1 | 6 | 1.081 | 0.0249 | 0.0355 | 0.16669
4250 | 0.1 | 8 | 1.0843 | 0.0247 | 0.0347 | 0.16791
4250 | 0.2 | 4 | 1.1957 | 0.0649 | 0.083 | 0.17249
4250 | 0.2 | 6 | 1.199 | 0.0647 | 0.0821 | 0.17259
4250 | 0.2 | 8 | 1.2023 | 0.0645 | 0.0813 | 0.17221
4250 | 0.3 | 4 | 1.3477 | 0.1047 | 0.1297 | 0.18179
4250 | 0.3 | 6 | 1.351 | 0.1045 | 0.1289 | 0.18029
4250 | 0.3 | 8 | 1.3543 | 0.1043 | 0.128 | 0.17831
4750 | 0.1 | 4 | 1.0827 | 0.0263 | 0.0382 | 0.14749
4750 | 0.1 | 6 | 1.086 | 0.0261 | 0.0373 | 0.15019
4750 | 0.1 | 8 | 1.0893 | 0.0259 | 0.0365 | 0.15241
4750 | 0.2 | 4 | 1.2007 | 0.0663 | 0.0848 | 0.15299
4750 | 0.2 | 6 | 1.204 | 0.0661 | 0.0839 | 0.15409
4750 | 0.2 | 8 | 1.2073 | 0.0659 | 0.0831 | 0.15471
4750 | 0.3 | 4 | 1.3527 | 0.1063 | 0.1315 | 0.16029
4750 | 0.3 | 6 | 1.356 | 0.1061 | 0.1307 | 0.15979
4750 | 0.3 | 8 | 1.3593 | 0.1059 | 0.1298 | 0.15881
5000 | 0.1 | 4 | 1.0877 | 0.0276 | 0.0401 | 0.13874
5000 | 0.1 | 6 | 1.091 | 0.0274 | 0.0392 | 0.14194
5000 | 0.1 | 8 | 1.0943 | 0.0272 | 0.0384 | 0.14466
5000 | 0.2 | 4 | 1.2057 | 0.0677 | 0.0866 | 0.14324
5000 | 0.2 | 6 | 1.209 | 0.0675 | 0.0857 | 0.14484
5000 | 0.2 | 8 | 1.2123 | 0.0673 | 0.0849 | 0.14596
5000 | 0.3 | 4 | 1.3577 | 0.1079 | 0.1333 | 0.14954
5000 | 0.3 | 6 | 1.361 | 0.1077 | 0.1325 | 0.14954
5000 | 0.3 | 8 | 1.3643 | 0.1075 | 0.1316 | 0.14906
5250 | 0.1 | 4 | 1.0927 | 0.0288 | 0.0419 | 0.12999
5250 | 0.1 | 6 | 1.096 | 0.0286 | 0.041 | 0.13369
5250 | 0.1 | 8 | 1.0993 | 0.0284 | 0.0402 | 0.13691
5250 | 0.2 | 4 | 1.2107 | 0.0689 | 0.0884 | 0.13349
5250 | 0.2 | 6 | 1.214 | 0.0687 | 0.0876 | 0.13559
5250 | 0.2 | 8 | 1.2173 | 0.0685 | 0.0867 | 0.13721
5250 | 0.3 | 4 | 1.3627 | 0.1091 | 0.1351 | 0.13879
5250 | 0.3 | 6 | 1.366 | 0.1089 | 0.1342 | 0.13929
5250 | 0.3 | 8 | 1.3693 | 0.1087 | 0.1334 | 0.13931
5500 | 0.1 | 4 | 1.0977 | 0.03 | 0.0437 | 0.12124
5500 | 0.1 | 6 | 1.101 | 0.0298 | 0.0428 | 0.12544
5500 | 0.1 | 8 | 1.1043 | 0.0296 | 0.042 | 0.12916
5500 | 0.2 | 4 | 1.2157 | 0.0701 | 0.0902 | 0.12374
5500 | 0.2 | 6 | 1.219 | 0.0699 | 0.0894 | 0.12634
5500 | 0.2 | 8 | 1.2223 | 0.0697 | 0.0885 | 0.12846
5500 | 0.3 | 4 | 1.3677 | 0.1103 | 0.1369 | 0.12804
5500 | 0.3 | 6 | 1.371 | 0.1101 | 0.1361 | 0.12904
5500 | 0.3 | 8 | 1.3743 | 0.1099 | 0.1352 | 0.12956
5750 | 0.1 | 4 | 1.1027 | 0.0312 | 0.0455 | 0.11249
5750 | 0.1 | 6 | 1.106 | 0.031 | 0.0446 | 0.11719
5750 | 0.1 | 8 | 1.1093 | 0.0308 | 0.0438 | 0.12141
5750 | 0.2 | 4 | 1.2207 | 0.0713 | 0.092 | 0.11399
5750 | 0.2 | 6 | 1.224 | 0.0711 | 0.0912 | 0.11709
5750 | 0.2 | 8 | 1.2273 | 0.0709 | 0.0903 | 0.11971
5750 | 0.3 | 4 | 1.3727 | 0.1115 | 0.1387 | 0.11729
5750 | 0.3 | 6 | 1.376 | 0.1113 | 0.1379 | 0.11879
5750 | 0.3 | 8 | 1.3793 | 0.1111 | 0.137 | 0.11981
6250 | 0.1 | 4 | 1.1127 | 0.0336 | 0.0491 | 0.09499
6250 | 0.1 | 6 | 1.116 | 0.0334 | 0.0482 | 0.10069
6250 | 0.1 | 8 | 1.1193 | 0.0332 | 0.0474 | 0.10591
6250 | 0.2 | 4 | 1.2307 | 0.0737 | 0.0956 | 0.09449
6250 | 0.2 | 6 | 1.234 | 0.0735 | 0.0948 | 0.09859
6250 | 0.2 | 8 | 1.2373 | 0.0733 | 0.0939 | 0.10221
6250 | 0.3 | 4 | 1.3827 | 0.1139 | 0.1423 | 0.09579
6250 | 0.3 | 6 | 1.386 | 0.1137 | 0.1415 | 0.09829
6250 | 0.3 | 8 | 1.3893 | 0.1135 | 0.1406 | 0.10031
6500 | 0.1 | 4 | 1.1177 | 0.0348 | 0.0509 | 0.08624
6500 | 0.1 | 6 | 1.121 | 0.0346 | 0.05 | 0.09244
6500 | 0.1 | 8 | 1.1243 | 0.0344 | 0.0492 | 0.09816
6500 | 0.2 | 4 | 1.2357 | 0.0749 | 0.0974 | 0.08474
6500 | 0.2 | 6 | 1.239 | 0.0747 | 0.0965 | 0.08934
6500 | 0.2 | 8 | 1.2423 | 0.0745 | 0.0957 | 0.09346
6500 | 0.3 | 4 | 1.3877 | 0.1151 | 0.1441 | 0.08504
6500 | 0.3 | 6 | 1.391 | 0.1149 | 0.1432 | 0.08804
6500 | 0.3 | 8 | 1.3943 | 0.1147 | 0.1424 | 0.09056
6750 | 0.1 | 4 | 1.1227 | 0.036 | 0.0527 | 0.07749
6750 | 0.1 | 6 | 1.126 | 0.0358 | 0.0518 | 0.08419
6750 | 0.1 | 8 | 1.1293 | 0.0356 | 0.051 | 0.09041
6750 | 0.2 | 4 | 1.2407 | 0.0761 | 0.0992 | 0.07499
6750 | 0.2 | 6 | 1.244 | 0.0759 | 0.0983 | 0.08009
6750 | 0.2 | 8 | 1.2473 | 0.0757 | 0.0975 | 0.08471
6750 | 0.3 | 4 | 1.3927 | 0.1163 | 0.1459 | 0.07429
6750 | 0.3 | 6 | 1.396 | 0.1161 | 0.1451 | 0.07779
6750 | 0.3 | 8 | 1.3993 | 0.1159 | 0.1442 | 0.08081
7000 | 0.1 | 4 | 1.1277 | 0.0372 | 0.0545 | 0.06874
7000 | 0.1 | 6 | 1.131 | 0.037 | 0.0536 | 0.07594
7000 | 0.1 | 8 | 1.1343 | 0.0368 | 0.0528 | 0.08266
7000 | 0.2 | 4 | 1.2457 | 0.0773 | 0.101 | 0.06524
7000 | 0.2 | 6 | 1.249 | 0.0771 | 0.1001 | 0.07084
7000 | 0.2 | 8 | 1.2523 | 0.0769 | 0.0993 | 0.07596
7000 | 0.3 | 4 | 1.3977 | 0.1175 | 0.1477 | 0.06354
7000 | 0.3 | 6 | 1.401 | 0.1173 | 0.1469 | 0.06754
7000 | 0.3 | 8 | 1.4043 | 0.1171 | 0.146 | 0.07106
7250 | 0.1 | 4 | 1.1327 | 0.0384 | 0.0563 | 0.05999
7250 | 0.1 | 6 | 1.136 | 0.0382 | 0.0554 | 0.06769
7250 | 0.1 | 8 | 1.1393 | 0.038 | 0.0546 | 0.07491
7250 | 0.2 | 4 | 1.2507 | 0.0785 | 0.1028 | 0.05549
7250 | 0.2 | 6 | 1.254 | 0.0783 | 0.1019 | 0.06159
7250 | 0.2 | 8 | 1.2573 | 0.0781 | 0.1011 | 0.06721
7250 | 0.3 | 4 | 1.4027 | 0.1187 | 0.1495 | 0.05279
7250 | 0.3 | 6 | 1.406 | 0.1185 | 0.1486 | 0.05729
7250 | 0.3 | 8 | 1.4093 | 0.1183 | 0.1478 | 0.06131
4000 | 0.1 | 4 | 1.0727 | 0.0239 | 0.0346 | 0.17374
4000 | 0.1 | 6 | 1.076 | 0.0237 | 0.0337 | 0.17494
4000 | 0.1 | 8 | 1.0793 | 0.0235 | 0.0329 | 0.17566
4000 | 0.2 | 4 | 1.1907 | 0.0637 | 0.0812 | 0.18224
4000 | 0.2 | 6 | 1.194 | 0.0635 | 0.0803 | 0.18184
4000 | 0.2 | 8 | 1.1973 | 0.0633 | 0.0795 | 0.18096
4000 | 0.3 | 4 | 1.3427 | 0.1035 | 0.1279 | 0.19254
4000 | 0.3 | 6 | 1.346 | 0.1033 | 0.127 | 0.19054
4000 | 0.3 | 8 | 1.3493 | 0.1031 | 0.1262 | 0.18806
4100 | 0.1 | 4 | 1.0737 | 0.0242 | 0.0348 | 0.17024
4100 | 0.1 | 6 | 1.077 | 0.024 | 0.034 | 0.17164
4100 | 0.1 | 8 | 1.0803 | 0.0238 | 0.0331 | 0.17256
4100 | 0.2 | 4 | 1.1917 | 0.0639 | 0.0814 | 0.17834
4100 | 0.2 | 6 | 1.195 | 0.0637 | 0.0805 | 0.17814
4100 | 0.2 | 8 | 1.1983 | 0.0635 | 0.0797 | 0.17746
4100 | 0.3 | 4 | 1.3437 | 0.1037 | 0.1281 | 0.18824
4100 | 0.3 | 6 | 1.347 | 0.1035 | 0.1272 | 0.18644
4100 | 0.3 | 8 | 1.3503 | 0.1033 | 0.1264 | 0.18416
4200 | 0.1 | 4 | 1.0747 | 0.0244 | 0.0351 | 0.16674
4200 | 0.1 | 6 | 1.078 | 0.0242 | 0.0342 | 0.16834
4200 | 0.1 | 8 | 1.0813 | 0.024 | 0.0334 | 0.16946
4200 | 0.2 | 4 | 1.1927 | 0.0641 | 0.0816 | 0.17444
4200 | 0.2 | 6 | 1.196 | 0.0639 | 0.0807 | 0.17444
4200 | 0.2 | 8 | 1.1993 | 0.0637 | 0.0799 | 0.17396
4200 | 0.3 | 4 | 1.3447 | 0.1039 | 0.1283 | 0.18394
4200 | 0.3 | 6 | 1.348 | 0.1037 | 0.1274 | 0.18234
4200 | 0.3 | 8 | 1.3513 | 0.1035 | 0.1266 | 0.18026
4300 | 0.1 | 4 | 1.0757 | 0.0246 | 0.0353 | 0.16324
4300 | 0.1 | 6 | 1.079 | 0.0244 | 0.0345 | 0.16504
4300 | 0.1 | 8 | 1.0823 | 0.0242 | 0.0336 | 0.16636
4300 | 0.2 | 4 | 1.1937 | 0.0643 | 0.0818 | 0.17054
4300 | 0.2 | 6 | 1.197 | 0.0641 | 0.0809 | 0.17074
4300 | 0.2 | 8 | 1.2003 | 0.0639 | 0.0801 | 0.17046
4300 | 0.3 | 4 | 1.3457 | 0.1041 | 0.1285 | 0.17964
4300 | 0.3 | 6 | 1.349 | 0.1039 | 0.1276 | 0.17824
4300 | 0.3 | 8 | 1.3523 | 0.1037 | 0.1268 | 0.17636
4400 | 0.1 | 4 | 1.0977 | 0.0251 | 0.0373 | 0.15974
4400 | 0.1 | 6 | 1.101 | 0.0249 | 0.0364 | 0.16174
4400 | 0.1 | 8 | 1.1043 | 0.0247 | 0.0356 | 0.16326
4400 | 0.2 | 4 | 1.2157 | 0.0649 | 0.0839 | 0.16664
4400 | 0.2 | 6 | 1.219 | 0.0647 | 0.083 | 0.16704
4400 | 0.2 | 8 | 1.2223 | 0.0645 | 0.0822 | 0.16696
4400 | 0.3 | 4 | 1.3677 | 0.1047 | 0.1305 | 0.17534
4400 | 0.3 | 6 | 1.371 | 0.1045 | 0.1296 | 0.17414
4400 | 0.3 | 8 | 1.3743 | 0.1043 | 0.1288 | 0.17246
4600 | 0.1 | 4 | 1.1027 | 0.0263 | 0.0391 | 0.15274
4600 | 0.1 | 6 | 1.106 | 0.0261 | 0.0382 | 0.15514
4600 | 0.1 | 8 | 1.1093 | 0.0259 | 0.0374 | 0.15706
4600 | 0.2 | 4 | 1.2207 | 0.0663 | 0.0857 | 0.15884
4600 | 0.2 | 6 | 1.224 | 0.0661 | 0.0848 | 0.15964
4600 | 0.2 | 8 | 1.2273 | 0.0659 | 0.084 | 0.15996
4600 | 0.3 | 4 | 1.3727 | 0.1063 | 0.1323 | 0.16674
4600 | 0.3 | 6 | 1.376 | 0.1061 | 0.1314 | 0.16594
4600 | 0.3 | 8 | 1.3793 | 0.1059 | 0.1306 | 0.16466
4700 | 0.1 | 4 | 1.1077 | 0.0276 | 0.0409 | 0.14924
4700 | 0.1 | 6 | 1.111 | 0.0274 | 0.04 | 0.15184
4700 | 0.1 | 8 | 1.1143 | 0.0272 | 0.0392 | 0.15396
4700 | 0.2 | 4 | 1.2257 | 0.0677 | 0.0875 | 0.15494
4700 | 0.2 | 6 | 1.229 | 0.0675 | 0.0866 | 0.15594
4700 | 0.2 | 8 | 1.2323 | 0.0673 | 0.0858 | 0.15646
4700 | 0.3 | 4 | 1.3777 | 0.1079 | 0.1341 | 0.16244
4700 | 0.3 | 6 | 1.381 | 0.1077 | 0.1332 | 0.16184
4700 | 0.3 | 8 | 1.3843 | 0.1075 | 0.1324 | 0.16076
4800 | 0.1 | 4 | 1.1127 | 0.0288 | 0.0427 | 0.14574
4800 | 0.1 | 6 | 1.116 | 0.0286 | 0.0418 | 0.14854
4800 | 0.1 | 8 | 1.1193 | 0.0284 | 0.041 | 0.15086
4800 | 0.2 | 4 | 1.2307 | 0.0689 | 0.0893 | 0.15104
4800 | 0.2 | 6 | 1.234 | 0.0687 | 0.0884 | 0.15224
4800 | 0.2 | 8 | 1.2373 | 0.0685 | 0.0876 | 0.15296
4800 | 0.3 | 4 | 1.3827 | 0.1091 | 0.1359 | 0.15814
4800 | 0.3 | 6 | 1.386 | 0.1089 | 0.135 | 0.15774
4800 | 0.3 | 8 | 1.3893 | 0.1087 | 0.1342 | 0.15686
4900 | 0.1 | 4 | 1.1177 | 0.03 | 0.0445 | 0.14224
4900 | 0.1 | 6 | 1.121 | 0.0298 | 0.0436 | 0.14524
4900 | 0.1 | 8 | 1.1243 | 0.0296 | 0.0428 | 0.14776
4900 | 0.2 | 4 | 1.2357 | 0.0701 | 0.0911 | 0.14714
4900 | 0.2 | 6 | 1.239 | 0.0699 | 0.0902 | 0.14854
4900 | 0.2 | 8 | 1.2423 | 0.0697 | 0.0894 | 0.14946
4900 | 0.3 | 4 | 1.3877 | 0.1103 | 0.1377 | 0.15384
4900 | 0.3 | 6 | 1.391 | 0.1101 | 0.1368 | 0.15364
4900 | 0.3 | 8 | 1.3943 | 0.1099 | 0.136 | 0.15296
5100 | 0.1 | 4 | 1.1277 | 0.0312 | 0.0464 | 0.13524
5100 | 0.1 | 6 | 1.131 | 0.031 | 0.0455 | 0.13864
5100 | 0.1 | 8 | 1.1343 | 0.0308 | 0.0447 | 0.14156
5100 | 0.2 | 4 | 1.2457 | 0.0713 | 0.093 | 0.13934
5100 | 0.2 | 6 | 1.249 | 0.0711 | 0.0921 | 0.14114
5100 | 0.2 | 8 | 1.2523 | 0.0709 | 0.0913 | 0.14246
5100 | 0.3 | 4 | 1.3977 | 0.1115 | 0.1395 | 0.14524
5100 | 0.3 | 6 | 1.401 | 0.1113 | 0.1386 | 0.14544
5100 | 0.3 | 8 | 1.4043 | 0.1111 | 0.1378 | 0.14516
5200 | 0.1 | 4 | 1.1327 | 0.0324 | 0.0482 | 0.13174
5200 | 0.1 | 6 | 1.136 | 0.0322 | 0.0473 | 0.13534
5200 | 0.1 | 8 | 1.1393 | 0.032 | 0.0465 | 0.13846
5200 | 0.2 | 4 | 1.2507 | 0.0725 | 0.0948 | 0.13544
5200 | 0.2 | 6 | 1.254 | 0.0723 | 0.0939 | 0.13744
5200 | 0.2 | 8 | 1.2573 | 0.0721 | 0.0931 | 0.13896
5200 | 0.3 | 4 | 1.4027 | 0.1127 | 0.1413 | 0.14094
5200 | 0.3 | 6 | 1.406 | 0.1125 | 0.1404 | 0.14134
5200 | 0.3 | 8 | 1.4093 | 0.1123 | 0.1396 | 0.14126
5300 | 0.1 | 4 | 1.1377 | 0.0336 | 0.05 | 0.12824
5300 | 0.1 | 6 | 1.141 | 0.0334 | 0.0491 | 0.13204
5300 | 0.1 | 8 | 1.1443 | 0.0332 | 0.0483 | 0.13536
5300 | 0.2 | 4 | 1.2557 | 0.0737 | 0.0966 | 0.13154
5300 | 0.2 | 6 | 1.259 | 0.0735 | 0.0957 | 0.13374
5300 | 0.2 | 8 | 1.2623 | 0.0733 | 0.0949 | 0.13546
5300 | 0.3 | 4 | 1.4077 | 0.1139 | 0.1431 | 0.13664
5300 | 0.3 | 6 | 1.411 | 0.1137 | 0.1422 | 0.13724
5300 | 0.3 | 8 | 1.4143 | 0.1135 | 0.1414 | 0.13736
5400 | 0.1 | 4 | 1.1427 | 0.0348 | 0.0518 | 0.12474
5400 | 0.1 | 6 | 1.146 | 0.0346 | 0.0509 | 0.12874
5400 | 0.1 | 8 | 1.1493 | 0.0344 | 0.0501 | 0.13226
5400 | 0.2 | 4 | 1.2607 | 0.0749 | 0.0984 | 0.12764
5400 | 0.2 | 6 | 1.264 | 0.0747 | 0.0975 | 0.13004
5400 | 0.2 | 8 | 1.2673 | 0.0745 | 0.0967 | 0.13196
5400 | 0.3 | 4 | 1.4127 | 0.1151 | 0.1449 | 0.13234
5400 | 0.3 | 6 | 1.416 | 0.1149 | 0.144 | 0.13314
5400 | 0.3 | 8 | 1.4193 | 0.1147 | 0.1432 | 0.13346
5600 | 0.1 | 4 | 1.1527 | 0.0372 | 0.0555 | 0.11774
5600 | 0.1 | 6 | 1.156 | 0.037 | 0.0546 | 0.12214
5600 | 0.1 | 8 | 1.1593 | 0.0368 | 0.0538 | 0.12606
5600 | 0.2 | 4 | 1.2707 | 0.0773 | 0.102 | 0.11984
5600 | 0.2 | 6 | 1.274 | 0.0771 | 0.1011 | 0.12264
5600 | 0.2 | 8 | 1.2773 | 0.0769 | 0.1003 | 0.12496
5600 | 0.3 | 4 | 1.4227 | 0.1175 | 0.1485 | 0.12374
5600 | 0.3 | 6 | 1.426 | 0.1173 | 0.1476 | 0.12494
5600 | 0.3 | 8 | 1.4293 | 0.1171 | 0.1468 | 0.12566
5700 | 0.1 | 4 | 1.1577 | 0.0384 | 0.0573 | 0.11424
5700 | 0.1 | 6 | 1.161 | 0.0382 | 0.0564 | 0.11884
5700 | 0.1 | 8 | 1.1643 | 0.038 | 0.0556 | 0.12296
5700 | 0.2 | 4 | 1.2757 | 0.0785 | 0.1039 | 0.11594
5700 | 0.2 | 6 | 1.279 | 0.0783 | 0.103 | 0.11894
5700 | 0.2 | 8 | 1.2823 | 0.0781 | 0.1022 | 0.12146
5700 | 0.3 | 4 | 1.4277 | 0.1187 | 0.1503 | 0.11944
5700 | 0.3 | 6 | 1.431 | 0.1185 | 0.1494 | 0.12084
5700 | 0.3 | 8 | 1.4343 | 0.1183 | 0.1486 | 0.12176
5800 | 0.1 | 4 | 1.1627 | 0.0396 | 0.0591 | 0.11074
5800 | 0.1 | 6 | 1.166 | 0.0394 | 0.0582 | 0.11554
5800 | 0.1 | 8 | 1.1693 | 0.0392 | 0.0574 | 0.11986
5800 | 0.2 | 4 | 1.2807 | 0.0797 | 0.1057 | 0.11204
5800 | 0.2 | 6 | 1.284 | 0.0795 | 0.1048 | 0.11524
5800 | 0.2 | 8 | 1.2873 | 0.0793 | 0.104 | 0.11796
5800 | 0.3 | 4 | 1.4327 | 0.1199 | 0.1521 | 0.11514
5800 | 0.3 | 6 | 1.436 | 0.1197 | 0.1512 | 0.11674
5800 | 0.3 | 8 | 1.4393 | 0.1195 | 0.1504 | 0.11786
5900 | 0.1 | 4 | 1.1677 | 0.0408 | 0.0609 | 0.10724
5900 | 0.1 | 6 | 1.171 | 0.0406 | 0.06 | 0.11224
5900 | 0.1 | 8 | 1.1743 | 0.0404 | 0.0592 | 0.11676
5900 | 0.2 | 4 | 1.2857 | 0.0809 | 0.1075 | 0.10814
5900 | 0.2 | 6 | 1.289 | 0.0807 | 0.1066 | 0.11154
5900 | 0.2 | 8 | 1.2923 | 0.0805 | 0.1058 | 0.11446
5900 | 0.3 | 4 | 1.4377 | 0.1211 | 0.1539 | 0.11084
5900 | 0.3 | 6 | 1.441 | 0.1209 | 0.153 | 0.11264
5900 | 0.3 | 8 | 1.4443 | 0.1207 | 0.1522 | 0.11396
6100 | 0.1 | 4 | 1.1777 | 0.0432 | 0.0646 | 0.10024
6100 | 0.1 | 6 | 1.181 | 0.043 | 0.0637 | 0.10564
6100 | 0.1 | 8 | 1.1843 | 0.0428 | 0.0629 | 0.11056
6100 | 0.2 | 4 | 1.2957 | 0.0833 | 0.1111 | 0.10034
6100 | 0.2 | 6 | 1.299 | 0.0831 | 0.1102 | 0.10414
6100 | 0.2 | 8 | 1.3023 | 0.0829 | 0.1094 | 0.10746
6100 | 0.3 | 4 | 1.4477 | 0.1235 | 0.1575 | 0.10224
6100 | 0.3 | 6 | 1.451 | 0.1233 | 0.1566 | 0.10444
6100 | 0.3 | 8 | 1.4543 | 0.1231 | 0.1558 | 0.10616
6200 | 0.1 | 4 | 1.1827 | 0.0444 | 0.0664 | 0.09674
6200 | 0.1 | 6 | 1.186 | 0.0442 | 0.0655 | 0.10234
6200 | 0.1 | 8 | 1.1893 | 0.044 | 0.0647 | 0.10746
6200 | 0.2 | 4 | 1.3007 | 0.0845 | 0.1129 | 0.09644
6200 | 0.2 | 6 | 1.304 | 0.0843 | 0.112 | 0.10044
6200 | 0.2 | 8 | 1.3073 | 0.0841 | 0.1112 | 0.10396
6200 | 0.3 | 4 | 1.4527 | 0.1247 | 0.1593 | 0.09794
6200 | 0.3 | 6 | 1.456 | 0.1245 | 0.1584 | 0.10034
6200 | 0.3 | 8 | 1.4593 | 0.1243 | 0.1576 | 0.10226
6300 | 0.1 | 4 | 1.1877 | 0.0456 | 0.0682 | 0.09324
6300 | 0.1 | 6 | 1.191 | 0.0454 | 0.0673 | 0.09904
6300 | 0.1 | 8 | 1.1943 | 0.0452 | 0.0665 | 0.10436
6300 | 0.2 | 4 | 1.3057 | 0.0857 | 0.1148 | 0.09254
6300 | 0.2 | 6 | 1.309 | 0.0855 | 0.1139 | 0.09674
6300 | 0.2 | 8 | 1.3123 | 0.0853 | 0.1131 | 0.10046
6300 | 0.3 | 4 | 1.4577 | 0.1259 | 0.1611 | 0.09364
6300 | 0.3 | 6 | 1.461 | 0.1257 | 0.1602 | 0.09624
6300 | 0.3 | 8 | 1.4643 | 0.1255 | 0.1594 | 0.09836
6400 | 0.1 | 4 | 1.1927 | 0.0468 | 0.07 | 0.08974
6400 | 0.1 | 6 | 1.196 | 0.0466 | 0.0691 | 0.09574
6400 | 0.1 | 8 | 1.1993 | 0.0464 | 0.0683 | 0.10126
6400 | 0.2 | 4 | 1.3107 | 0.0869 | 0.1166 | 0.08864
6400 | 0.2 | 6 | 1.314 | 0.0867 | 0.1157 | 0.09304
6400 | 0.2 | 8 | 1.3173 | 0.0865 | 0.1149 | 0.09696
6400 | 0.3 | 4 | 1.4627 | 0.1271 | 0.1629 | 0.08934
6400 | 0.3 | 6 | 1.466 | 0.1269 | 0.162 | 0.09214
6400 | 0.3 | 8 | 1.4693 | 0.1267 | 0.1612 | 0.09446
7500 | 0.1 | 4 | 1.2127 | 0.0516 | 0.0773 | 0.05124
7500 | 0.1 | 6 | 1.216 | 0.0514 | 0.0764 | 0.05944
7500 | 0.1 | 8 | 1.2193 | 0.0512 | 0.0756 | 0.06716
7500 | 0.2 | 4 | 1.3307 | 0.0917 | 0.124 | 0.04574
7500 | 0.2 | 6 | 1.334 | 0.0915 | 0.1231 | 0.05234
7500 | 0.2 | 8 | 1.3373 | 0.0913 | 0.1223 | 0.05846
7500 | 0.3 | 4 | 1.4827 | 0.1319 | 0.1693 | 0.04204
7500 | 0.3 | 6 | 1.486 | 0.1317 | 0.1684 | 0.04704
7500 | 0.3 | 8 | 1.4893 | 0.1315 | 0.1676 | 0.05156
6600 | 0.1 | 4 | 1.1977 | 0.048 | 0.0718 | 0.08274
6600 | 0.1 | 6 | 1.201 | 0.0478 | 0.0709 | 0.08914
6600 | 0.1 | 8 | 1.2043 | 0.0476 | 0.0701 | 0.09506
6600 | 0.2 | 4 | 1.3157 | 0.0881 | 0.1184 | 0.08084
6600 | 0.2 | 6 | 1.319 | 0.0879 | 0.1175 | 0.08564
6600 | 0.2 | 8 | 1.3223 | 0.0877 | 0.1167 | 0.08996
6600 | 0.3 | 4 | 1.4677 | 0.1283 | 0.1647 | 0.08074
6600 | 0.3 | 6 | 1.471 | 0.1281 | 0.1638 | 0.08394
6600 | 0.3 | 8 | 1.4743 | 0.1279 | 0.163 | 0.08666
6700 | 0.1 | 4 | 1.2027 | 0.0492 | 0.0736 | 0.07924
6700 | 0.1 | 6 | 1.206 | 0.049 | 0.0727 | 0.08584
6700 | 0.1 | 8 | 1.2093 | 0.0488 | 0.0719 | 0.09196
6700 | 0.2 | 4 | 1.3207 | 0.0893 | 0.1202 | 0.07694
6700 | 0.2 | 6 | 1.324 | 0.0891 | 0.1193 | 0.08194
6700 | 0.2 | 8 | 1.3273 | 0.0889 | 0.1185 | 0.08646
6700 | 0.3 | 4 | 1.4727 | 0.1295 | 0.1665 | 0.07644
6700 | 0.3 | 6 | 1.476 | 0.1293 | 0.1656 | 0.07984
6700 | 0.3 | 8 | 1.4793 | 0.1291 | 0.1648 | 0.08276
6800 | 0.1 | 4 | 1.2077 | 0.0504 | 0.0755 | 0.07574
6800 | 0.1 | 6 | 1.211 | 0.0502 | 0.0746 | 0.08254
6800 | 0.1 | 8 | 1.2143 | 0.05 | 0.0738 | 0.08886
6800 | 0.2 | 4 | 1.3257 | 0.0905 | 0.122 | 0.07304
6800 | 0.2 | 6 | 1.329 | 0.0903 | 0.1211 | 0.07824
6800 | 0.2 | 8 | 1.3323 | 0.0901 | 0.1203 | 0.08296
6800 | 0.3 | 4 | 1.4777 | 0.1307 | 0.1683 | 0.07214
6800 | 0.3 | 6 | 1.481 | 0.1305 | 0.1674 | 0.07574
6800 | 0.3 | 8 | 1.4843 | 0.1303 | 0.1666 | 0.07886
6900 | 0.1 | 4 | 1.2127 | 0.0516 | 0.0773 | 0.07224
6900 | 0.1 | 6 | 1.216 | 0.0514 | 0.0764 | 0.07924
6900 | 0.1 | 8 | 1.2193 | 0.0512 | 0.0756 | 0.08576
6900 | 0.2 | 4 | 1.3307 | 0.0917 | 0.1238 | 0.06914
6900 | 0.2 | 6 | 1.334 | 0.0915 | 0.1229 | 0.07454
6900 | 0.2 | 8 | 1.3373 | 0.0913 | 0.1221 | 0.07946
6900 | 0.3 | 4 | 1.4827 | 0.1319 | 0.1701 | 0.06784
6900 | 0.3 | 6 | 1.486 | 0.1317 | 0.1692 | 0.07164
6900 | 0.3 | 8 | 1.4893 | 0.1315 | 0.1684 | 0.07496
7100 | 0.1 | 4 | 1.2227 | 0.054 | 0.0809 | 0.06524
7100 | 0.1 | 6 | 1.226 | 0.0538 | 0.08 | 0.07264
7100 | 0.1 | 8 | 1.2293 | 0.0536 | 0.0792 | 0.07956
7100 | 0.2 | 4 | 1.3407 | 0.0941 | 0.1275 | 0.06134
7100 | 0.2 | 6 | 1.344 | 0.0939 | 0.1266 | 0.06714
7100 | 0.2 | 8 | 1.3473 | 0.0937 | 0.1258 | 0.07246
7100 | 0.3 | 4 | 1.4927 | 0.1343 | 0.1737 | 0.05924
7100 | 0.3 | 6 | 1.496 | 0.1341 | 0.1728 | 0.06344
7100 | 0.3 | 8 | 1.4993 | 0.1339 | 0.172 | 0.06716
7200 | 0.1 | 4 | 1.2277 | 0.0552 | 0.0827 | 0.06174
7200 | 0.1 | 6 | 1.231 | 0.055 | 0.0818 | 0.06934
7200 | 0.1 | 8 | 1.2343 | 0.0548 | 0.081 | 0.07646
7200 | 0.2 | 4 | 1.3457 | 0.0953 | 0.1293 | 0.05744
7200 | 0.2 | 6 | 1.349 | 0.0951 | 0.1284 | 0.06344
7200 | 0.2 | 8 | 1.3523 | 0.0949 | 0.1276 | 0.06896
7200 | 0.3 | 4 | 1.4977 | 0.1355 | 0.1755 | 0.05494
7200 | 0.3 | 6 | 1.501 | 0.1353 | 0.1746 | 0.05934
7200 | 0.3 | 8 | 1.5043 | 0.1351 | 0.1738 | 0.06326
7300 | 0.1 | 4 | 1.2327 | 0.0564 | 0.0845 | 0.05824
7300 | 0.1 | 6 | 1.236 | 0.0562 | 0.0836 | 0.06604
7300 | 0.1 | 8 | 1.2393 | 0.056 | 0.0828 | 0.07336
7300 | 0.2 | 4 | 1.3507 | 0.0965 | 0.1311 | 0.05354
7300 | 0.2 | 6 | 1.354 | 0.0963 | 0.1302 | 0.05974
7300 | 0.2 | 8 | 1.3573 | 0.0961 | 0.1294 | 0.06546
7300 | 0.3 | 4 | 1.5027 | 0.1367 | 0.1773 | 0.05064
7300 | 0.3 | 6 | 1.506 | 0.1365 | 0.1764 | 0.05524
7300 | 0.3 | 8 | 1.5093 | 0.1363 | 0.1756 | 0.05936
7400 | 0.1 | 4 | 1.2377 | 0.0576 | 0.0864 | 0.05474
7400 | 0.1 | 6 | 1.241 | 0.0574 | 0.0855 | 0.06274
7400 | 0.1 | 8 | 1.2443 | 0.0572 | 0.0847 | 0.07026
7400 | 0.2 | 4 | 1.3557 | 0.0977 | 0.1329 | 0.04964
7400 | 0.2 | 6 | 1.359 | 0.0975 | 0.132 | 0.05604
7400 | 0.2 | 8 | 1.3623 | 0.0973 | 0.1312 | 0.06196
7400 | 0.3 | 4 | 1.5077 | 0.1379 | 0.1791 | 0.04634
7400 | 0.3 | 6 | 1.511 | 0.1377 | 0.1782 | 0.05114
7400 | 0.3 | 8 | 1.5143 | 0.1375 | 0.1774 | 0.05546